## CHAN1
BRE corner fire test 23.10.95
beam B9 strains
TIME | 557 | 559 | 561 | 563 | 565 | 567 | 569 | 571 | 573 | 575 | 577 | 579
0 | 5.7 | 9.4 | 5.9 | 6 | 5.7 | 6.2 | 5.9 | 5.6 | 5.7 | 6.4 | 4.8 | 6.2
2 | 6.3 | 9.5 | 6 | 6.1 | 5.8 | 6.2 | 5.5 | 6.1 | 5.4 | 6.3 | 7.1 | 6
4 | 6.6 | 10 | 5.5 | 6.5 | 4.7 | 6.3 | 4.7 | 5.4 | 4.6 | 7.4 | 8.6 | 5.7
6 | 6.4 | 9.6 | 5.6 | 6.8 | 4.1 | 5.6 | 4 | 4.8 | 4.1 | 7.3 | 9.2 | 5.3
8 | 6.7 | 9.9 | 5.4 | 7.1 | 2.8 | 5.5 | 2.8 | 3.6 | 3.5 | 7.3 | 9.3 | 4.2
10 | 6.6 | 10 | 5.8 | 6.9 | 2.1 | 5.3 | 2.6 | 3 | 3.1 | 8.2 | 8.7 | 3.7
12 | 6.9 | 10.4 | 5.1 | 7.2 | 1.2 | 5.4 | 1.7 | 3.1 | 2.9 | 7.2 | 7.1 | 5.3
14 | 7 | 10.9 | 5.5 | 7.1 | 1.8 | 5 | 2.5 | 2.3 | 4.2 | 6.7 | 8.1 | 4.3
16 | 7.4 | 11.4 | 6 | 7.2 | 1.7 | 5.2 | 3.2 | 2.5 | 4 | 6.8 | 8.6 | 4.8
18 | 6.5 | 12.7 | 6 | 7.3 | 1.8 | 4.9 | 2.9 | 3.3 | 3.8 | 6.3 | 7.9 | 4.9
20 | 7.1 | 11.9 | 5.8 | 7.1 | 1.7 | 4.6 | 2 | 2.5 | 3.7 | 6.5 | 8.4 | 4.4
22 | 7.1 | 12.9 | 6.2 | 7.7 | 1 | 4.1 | 2.1 | 3.4 | 4 | 5.1 | 8.1 | 4.7
24 | 7.6 | 13.4 | 5.7 | 7.4 | 1.4 | 4.8 | 1.9 | 3.2 | 4.2 | 6.2 | 8.2 | 4.3
26 | 7.3 | 13.8 | 6.4 | 7.7 | 0.2 | 4.6 | 2.2 | 2.9 | 3.8 | 6.2 | 8.3 | 4.5
28 | 7.5 | 14 | 6.2 | 7.7 | 0.9 | 4.2 | 2.8 | 2.7 | 3.6 | 5.4 | 8.2 | 4.2
30 | 7.8 | 14.4 | 6 | 7.9 | 2.4 | 4 | 2.7 | 2 | 3.7 | 6.3 | 8.4 | 4.4
32 | 7.9 | 14.9 | 6.1 | 8.5 | 1.2 | 4.7 | 2.5 | 3.3 | 3.9 | 7.1 | 9 | 4.5
34 | 7.7 | 14.4 | 7 | 8 | 1.3 | 5 | 1.6 | 0 | 4 | 9.8 | 13.5 | 4.5
36 | 8.1 | 15.7 | 6.2 | 7.5 | 1.7 | 4.4 | 1.9 | -3.1 | 4.1 | 10.2 | 12.6 | 4.6
38 | 8.1 | 15.7 | 6.1 | 7.9 | -0.2 | 4.9 | 2.6 | -4.4 | 4 | 10.2 | 10.3 | 4.5
40 | 8.1 | 15.7 | 5.7 | 8.2 | 2.9 | 3.1 | 2.6 | -5.5 | 5.2 | 10 | 9.1 | 4.9
42 | 7.6 | 15.8 | 5.3 | 8.3 | 2.1 | 1.7 | 3 | -7.6 | 4.4 | 7.8 | 8.8 | 5
44 | 8 | 15.7 | 5 | 7.8 | 3.2 | 0 | 3.4 | -9.3 | 4.7 | 8.4 | 8.7 | 5
46 | 7.6 | 15.7 | 5.7 | 7.4 | 3.2 | -1 | 3.5 | -10 | 4.6 | 8 | 8.7 | 5.1
48 | 7.3 | 15.5 | 4.6 | 7.3 | 3.4 | -1.1 | 4.5 | -11.9 | 4.6 | 5.7 | 7.8 | 4.5
50 | 7.1 | 15.9 | 5.1 | 7.7 | 5 | -2.2 | 5.5 | -11.7 | 5.8 | 7.1 | 8.4 | 5.5
52 | 7.5 | 16.2 | 5.3 | 7.8 | 5.3 | -2.3 | 5.6 | -12.5 | 5.9 | 7.5 | 8.4 | 5.8
54 | 7.7 | 16.5 | 6.9 | 7.8 | 5.4 | -3.2 | 5.8 | -13.4 | 5.9 | 7.8 | 8.6 | 6.1
56 | 8.1 | 15.8 | 5.3 | 7.6 | 6.3 | -3.7 | 6.3 | -14.1 | 4.6 | 8.4 | 11.4 | 4.5
58 | 8.8 | 16.6 | 5.2 | 8 | 6.4 | -4.1 | 5.4 | -15.7 | 3 | 9.5 | 11 | 1.5
60 | 7.8 | 16.4 | 5.3 | 8.4 | 6.7 | -4.6 | 4.9 | -19.1 | 1 | 12.3 | 14.8 | -0.3
62 | 8.1 | 17.1 | 4.4 | 8.2 | 7.8 | -4.7 | 4.3 | -26.8 | -2 | 12.6 | 15.6 | -4
64 | 7.8 | 18.1 | 3.6 | 7.7 | 8.2 | -7 | 4.9 | -34.1 | -4.5 | 12.5 | 14.5 | -6.8
66 | 7.5 | 18.4 | 3.7 | 7.9 | 9.9 | -10.3 | 6.2 | -37.5 | -6.6 | 12.2 | 13.8 | -9.3
68 | 7.9 | 19.8 | 2.7 | 8.6 | 10.6 | -12 | 6.3 | -43 | -10 | 11.9 | 14.4 | -12.6
70 | 7.8 | 21 | 2.6 | 8.9 | 11.7 | -14.3 | 4.9 | -47.7 | -14.7 | 11.4 | 19.9 | -16
72 | 9.3 | 21.8 | 1.8 | 9.1 | 13.1 | -18.1 | 7.2 | -55.1 | -20.7 | 8.1 | 21.8 | -22.3
74 | 9 | 22.5 | 0.7 | 8.9 | 13.5 | -22.7 | 7.3 | -61.5 | -25.9 | 4.7 | 21.6 | -23.9
76 | 9.3 | 26 | 0.1 | 9.7 | 15.2 | -27.1 | 8.8 | -68.3 | -30.5 | 3.4 | 22.8 | -28.8
78 | 10.3 | 24.9 | -0.1 | 11.5 | 17.2 | -30.1 | 10 | -75.5 | -34.5 | 0.9 | 26.3 | -33.3
80 | 10.7 | 25.9 | -0.6 | 11.2 | 18.5 | -34.4 | 11.8 | -82.3 | -39.3 | -1.2 | 22.8 | -36.3
82 | 11.3 | 26.4 | -1 | 10.8 | 20 | -39.6 | 13 | -89.3 | -43.6 | -0.6 | 21.9 | -39.6
84 | 12.3 | 27.2 | -1.3 | 12.6 | 21.4 | -43.9 | 15.1 | -95.3 | -46.9 | 0.6 | 22 | -43.5
86 | 13.4 | 27.9 | -1.6 | 13.3 | 24.3 | -48.4 | 16.4 | -102.2 | -50.8 | 0.4 | 21.7 | -44.9
88 | 14.9 | 29.2 | -2.8 | 15.1 | 25.9 | -52.3 | 19.3 | -109.2 | -52.8 | 0 | 21.2 | -46.6
90 | 15.6 | 29.3 | -1.4 | 15.6 | 28.2 | -57.2 | 20.7 | -116.5 | -57.5 | -2.7 | 19.4 | -49.2
92 | 16.9 | 29.8 | -2.7 | 16.1 | 31.1 | -61.4 | 23.2 | -123 | -59 | -4.2 | 18.6 | -49.6
94 | 17.5 | 30.4 | -3.8 | 18.5 | 30.9 | -67 | 24.4 | -129.2 | -60.9 | -5.9 | 18 | -50
96 | 18.4 | 30 | -3.5 | 18.6 | 32.7 | -72.4 | 26.6 | -133.4 | -56.7 | -3.5 | 23.9 | -44.6
98 | 20 | 30.9 | -3.6 | 20 | 36.7 | -70.8 | 29 | -141 | -55 | -0.4 | 30.9 | -44.4
100 | 21.3 | 32.4 | -3.4 | 21.4 | 42 | -65.3 | 29 | -160.6 | -63.7 | 1.9 | 29.7 | -58.3
102 | 24.3 | 34.8 | -6.5 | 23.4 | 40.4 | -66.9 | 27.9 | -192.6 | -85.4 | -6.3 | -0.6 | -78.6
104 | 36.3 | 38.9 | -7.9 | 30 | 49.1 | -66.8 | 28.7 | -214 | -85.1 | -20.9 | 349.1 | -73.1
106 | 30.9 | 40.3 | -11.4 | 29.2 | 60.7 | -86.9 | 27.3 | -244 | -63 | -19.5 | -348.6 | -40.8
108 | 30.3 | 42.1 | -15.2 | 27.4 | 63.5 | -109.3 | 25.6 | -264.1 | -31.1 | -0.9 | -339.3 | -31.9
110 | 26.9 | 39.8 | -18.5 | 24.2 | 57.6 | -130.5 | 19.8 | -275.7 | -47.2 | 19.7 | -319.8 | -32.5
112 | 23.3 | 34.7 | -22.3 | 21.8 | 41.1 | -149.9 | 7.2 | -286.7 | -69.4 | 37.5 | -314.2 | -28.6
114 | 17.7 | 26.1 | -28.3 | 15.3 | 27.3 | -167 | -4 | -299.3 | -86.8 | 55.9 | -291.3 | 1.1
116 | 7.6 | 9.9 | -42 | 2.1 | 9.6 | -186.8 | -20.7 | -312.5 | -109.9 | 72.9 | -282.4 | 44.8
118 | -4.5 | -3.3 | -53.2 | -11.4 | -5.6 | -205 | -31.8 | -323.4 | -110.2 | 88.7 | -284.3 | 105
120 | -14.7 | -15.7 | -56.2 | -20.5 | -18.3 | -220 | -42.2 | -330.6 | -85.3 | 93.4 | -282.2 | -475980
122 | -14.7 | -15.3 | -54.9 | -22.3 | -23 | -222.7 | -45.4 | -324.8 | -463770 | -42.8 | -292.2 | -476050
124 | -15.5 | -17.5 | -53.7 | -22.3 | -26.9 | -222.9 | -44.4 | -314.1 | -472360 | -143.8 | -307.2 | -476080
126 | -17 | -22.1 | -51.2 | -30.8 | -24.8 | -220 | -39.5 | -302 | -476190 | -150.6 | -329.5 | -476150
128 | -14.5 | -16.2 | -40.4 | -31.1 | -13.4 | -212.5 | -27 | -283.7 | -476160 | -325.7 | -347.2 | -476190
130 | -10.2 | -9.3 | -30.3 | -22.9 | 5 | -201.3 | -8.3 | -260.7 | -476150 | -348.4 | -362.1 | -476190
132 | -7.1 | -6.7 | -23.4 | -16.1 | 23.3 | -192.5 | 10.8 | -235.6 | -476150 | -356.5 | -380.4 | -476190
134 | -6 | -8 | -18.5 | -12.6 | 38 | -183.1 | 27.3 | -216.7 | -476140 | -371.1 | -395.2 | -476180
136 | -5.9 | -9.7 | -16 | -10.4 | 51.7 | -178.2 | 40.5 | -197.3 | -476140 | -383 | -404.5 | -476190
138 | -6.4 | -12 | -13.3 | -8.3 | 66.6 | -173.9 | 51.8 | -189.4 | -476150 | -398.4 | -412.8 | -476190
140 | -6.6 | -13.9 | -11 | -8.5 | 74.9 | -168.6 | 61.6 | -183.9 | -476140 | -412.9 | -413.1 | -476180
142 | -6.1 | -15.6 | -10 | -5.9 | 82.5 | -163.5 | 69.5 | -178.6 | -476150 | -410.4 | -420.8 | -476190
144 | -5.6 | -17.2 | -8.4 | -4.5 | 90.3 | -160.6 | 77 | -177.1 | -476140 | -416.2 | -428.8 | -476180
146 | -5.8 | -18.5 | -6.8 | -3.2 | 96.9 | -156.6 | 84.9 | -172.5 | -476130 | -425 | -429.5 | -476180
148 | -5.2 | -20.6 | -6.1 | -0.8 | 100 | -153.9 | 87.5 | -166.7 | -476140 | -435.8 | -437.6 | -476190
150 | -5.6 | -22.6 | -5.1 | -4.6 | 105.1 | -150.9 | 91.8 | -167 | -476130 | -444.3 | -444.6 | -476180