## Sheet1
BRE corner fire test 23.10.95
slab displacements D1 to D6
TIME | 301 | 302 | 303 | 304 | 305 | 306 | 307 | 308 | 309 | 310 | 311 | 312 | 313 | 314 | 315 | 316 | 317 | 318 | 319 | 320 | 293 | 294 | 295 | TIME | 1 | 2 | 3 | 4 | 5 | 6 | 7 | 8 | 9 | 10 | 11 | 12 | 13 | 14 | 15 | 16 | 17 | 18 | 19 | 20 | 21 | 22 | 23
0 | 104.461 | 96.694 | 108.32 | 81.331 | 108.804 | 116.493 | 128.791 | 111.349 | 115.541 | 84.709 | 87.128 | 106.979 | 92.816 | 118.601 | 106.019 | 104.213 | 110.332 | 121.988 | 114.506 | 96.54 | 110.663 | 98.056 | 128.597 | 0 | 0 | 0 | 0 | 0 | 0 | 0 | 0 | 0 | 0 | 0 | 0 | 0 | 0 | 0 | 0 | 0 | 0 | 0 | 0 | 0 | 0 | 0 | 0
2 | 104.461 | 96.694 | 108.321 | 81.332 | 108.805 | 116.531 | 128.948 | 111.431 | 115.616 | 84.894 | 87.129 | 106.979 | 92.816 | 118.601 | 106.019 | 104.214 | 110.531 | 122.332 | 114.507 | 96.541 | 110.661 | 98.054 | 128.594 | 2 | 0 | 0 | 0.001 | 0.001 | 0.001 | 0.038 | 0.157 | 0.082 | 0.075 | 0.185 | 0.001 | 0 | 0 | 0 | 0 | 0.001 | 0.199 | 0.344 | 0.001 | 0.001 | -0.002 | -0.002 | -0.003
4 | 104.461 | 96.694 | 108.337 | 81.333 | 109.159 | 117.066 | 129.529 | 112.424 | 116.228 | 85.858 | 87.129 | 107.014 | 93.012 | 118.855 | 106.489 | 104.413 | 111.503 | 123.533 | 115.868 | 96.541 | 111.187 | 98.354 | 128.594 | 4 | 0 | 0 | 0.017 | 0.002 | 0.355 | 0.573 | 0.738 | 1.075 | 0.687 | 1.149 | 0.001 | 0.035 | 0.196 | 0.254 | 0.47 | 0.2 | 1.171 | 1.545 | 1.362 | 0.001 | 0.524 | 0.298 | -0.003
6 | 104.462 | 96.694 | 108.623 | 81.487 | 109.829 | 117.966 | 130.386 | 113.865 | 117.059 | 87.491 | 87.129 | 107.092 | 93.376 | 119.316 | 107.248 | 105.276 | 112.728 | 125.223 | 117.887 | 96.541 | 112.159 | 99.077 | 128.597 | 6 | 0.001 | 0 | 0.303 | 0.156 | 1.025 | 1.473 | 1.595 | 2.516 | 1.518 | 2.782 | 0.001 | 0.113 | 0.56 | 0.715 | 1.229 | 1.063 | 2.396 | 3.235 | 3.381 | 0.001 | 1.496 | 1.021 | 0
8 | 104.46 | 96.694 | 108.95 | 81.962 | 110.168 | 118.648 | 131.037 | 114.707 | 117.797 | 88.821 | 87.128 | 107.122 | 93.578 | 119.676 | 107.757 | 105.967 | 113.586 | 126.644 | 119.182 | 96.539 | 112.957 | 100.079 | 128.591 | 8 | -0.001 | 0 | 0.63 | 0.631 | 1.364 | 2.155 | 2.246 | 3.358 | 2.256 | 4.112 | 0 | 0.143 | 0.762 | 1.075 | 1.738 | 1.754 | 3.254 | 4.656 | 4.676 | -0.001 | 2.294 | 2.023 | -0.006
10 | 104.461 | 96.697 | 109.191 | 82.299 | 110.564 | 119.137 | 131.485 | 115.485 | 118.314 | 89.723 | 87.129 | 107.141 | 93.707 | 119.922 | 108.117 | 106.404 | 114.204 | 127.639 | 120.141 | 96.595 | 113.41 | 101.009 | 128.597 | 10 | 0 | 0.003 | 0.871 | 0.968 | 1.76 | 2.644 | 2.694 | 4.136 | 2.773 | 5.014 | 0.001 | 0.162 | 0.891 | 1.321 | 2.098 | 2.191 | 3.872 | 5.651 | 5.635 | 0.055 | 2.747 | 2.953 | 0
12 | 104.462 | 96.775 | 109.33 | 82.598 | 110.905 | 119.497 | 131.781 | 116.027 | 118.774 | 90.559 | 87.129 | 107.15 | 93.851 | 120.019 | 108.333 | 106.696 | 114.652 | 128.364 | 121.008 | 96.727 | 113.73 | 101.529 | 128.597 | 12 | 0.001 | 0.081 | 1.01 | 1.267 | 2.101 | 3.004 | 2.99 | 4.678 | 3.233 | 5.85 | 0.001 | 0.171 | 1.035 | 1.418 | 2.314 | 2.483 | 4.32 | 6.376 | 6.502 | 0.187 | 3.067 | 3.473 | 0
14 | 104.461 | 96.81 | 109.501 | 82.895 | 111.028 | 119.933 | 132.127 | 116.874 | 119.584 | 91.395 | 87.129 | 107.165 | 93.971 | 120.194 | 108.523 | 106.959 | 115.174 | 129.092 | 121.759 | 96.986 | 114.026 | 101.929 | 128.6 | 14 | 0 | 0.116 | 1.181 | 1.564 | 2.224 | 3.44 | 3.336 | 5.525 | 4.043 | 6.686 | 0.001 | 0.186 | 1.155 | 1.593 | 2.504 | 2.746 | 4.842 | 7.104 | 7.253 | 0.446 | 3.363 | 3.873 | 0.003
16 | 104.461 | 96.827 | 109.594 | 83.001 | 111.089 | 120.095 | 132.25 | 117.133 | 119.775 | 91.62 | 87.13 | 107.174 | 93.996 | 120.239 | 108.622 | 107.073 | 115.358 | 129.365 | 122.239 | 97.009 | 114.169 | 102.112 | 128.599 | 16 | 0 | 0.133 | 1.274 | 1.67 | 2.285 | 3.602 | 3.459 | 5.784 | 4.234 | 6.911 | 0.002 | 0.195 | 1.18 | 1.638 | 2.603 | 2.86 | 5.026 | 7.377 | 7.733 | 0.469 | 3.506 | 4.056 | 0.002
18 | 104.461 | 96.867 | 109.689 | 83.117 | 111.173 | 120.265 | 132.318 | 117.28 | 119.937 | 91.769 | 87.13 | 107.175 | 94.016 | 120.274 | 108.676 | 107.161 | 115.508 | 129.568 | 122.353 | 97.042 | 114.281 | 102.298 | 128.599 | 18 | 0 | 0.173 | 1.369 | 1.786 | 2.369 | 3.772 | 3.527 | 5.931 | 4.396 | 7.06 | 0.002 | 0.196 | 1.2 | 1.673 | 2.657 | 2.948 | 5.176 | 7.58 | 7.847 | 0.502 | 3.618 | 4.242 | 0.002
20 | 104.461 | 96.893 | 109.788 | 83.17 | 111.253 | 120.351 | 132.379 | 117.39 | 120.064 | 91.845 | 87.13 | 107.177 | 94.027 | 120.289 | 108.704 | 107.208 | 115.56 | 129.676 | 122.43 | 97.09 | 114.36 | 102.417 | 128.608 | 20 | 0 | 0.199 | 1.468 | 1.839 | 2.449 | 3.858 | 3.588 | 6.041 | 4.523 | 7.136 | 0.002 | 0.198 | 1.211 | 1.688 | 2.685 | 2.995 | 5.228 | 7.688 | 7.924 | 0.55 | 3.697 | 4.361 | 0.011
22 | 104.461 | 96.919 | 109.834 | 83.204 | 111.342 | 120.407 | 132.394 | 117.448 | 120.121 | 91.872 | 87.13 | 107.178 | 94.028 | 120.291 | 108.707 | 107.216 | 115.572 | 129.694 | 122.472 | 97.092 | 114.388 | 102.461 | 128.604 | 22 | 0 | 0.225 | 1.514 | 1.873 | 2.538 | 3.914 | 3.603 | 6.099 | 4.58 | 7.163 | 0.002 | 0.199 | 1.212 | 1.69 | 2.688 | 3.003 | 5.24 | 7.706 | 7.966 | 0.552 | 3.725 | 4.405 | 0.007
24 | 104.461 | 96.922 | 109.843 | 83.216 | 111.423 | 120.416 | 132.394 | 117.454 | 120.138 | 91.873 | 87.13 | 107.178 | 94.028 | 120.29 | 108.707 | 107.213 | 115.571 | 129.693 | 122.471 | 97.093 | 114.387 | 102.46 | 128.599 | 24 | 0 | 0.228 | 1.523 | 1.885 | 2.619 | 3.923 | 3.603 | 6.105 | 4.597 | 7.164 | 0.002 | 0.199 | 1.212 | 1.689 | 2.688 | 3 | 5.239 | 7.705 | 7.965 | 0.553 | 3.724 | 4.404 | 0.002
26 | 104.461 | 96.922 | 109.845 | 83.216 | 111.429 | 120.417 | 132.394 | 117.454 | 120.14 | 91.874 | 87.131 | 107.177 | 94.028 | 120.291 | 108.707 | 107.211 | 115.572 | 129.694 | 122.472 | 97.104 | 114.391 | 102.463 | 128.606 | 26 | 0 | 0.228 | 1.525 | 1.885 | 2.625 | 3.924 | 3.603 | 6.105 | 4.599 | 7.165 | 0.003 | 0.198 | 1.212 | 1.69 | 2.688 | 2.998 | 5.24 | 7.706 | 7.966 | 0.564 | 3.728 | 4.407 | 0.009
28 | 104.462 | 96.923 | 109.845 | 83.218 | 111.431 | 120.418 | 132.394 | 117.455 | 120.14 | 91.874 | 87.132 | 107.178 | 94.028 | 120.291 | 108.708 | 107.209 | 115.572 | 129.694 | 122.472 | 97.105 | 114.392 | 102.464 | 128.606 | 28 | 0.001 | 0.229 | 1.525 | 1.887 | 2.627 | 3.925 | 3.603 | 6.106 | 4.599 | 7.165 | 0.004 | 0.199 | 1.212 | 1.69 | 2.689 | 2.996 | 5.24 | 7.706 | 7.966 | 0.565 | 3.729 | 4.408 | 0.009
30 | 104.461 | 96.922 | 109.843 | 83.217 | 111.432 | 120.418 | 132.394 | 117.455 | 120.14 | 91.875 | 87.133 | 107.178 | 94.029 | 120.291 | 108.708 | 107.208 | 115.572 | 129.692 | 122.471 | 97.105 | 114.39 | 102.462 | 128.605 | 30 | 0 | 0.228 | 1.523 | 1.886 | 2.628 | 3.925 | 3.603 | 6.106 | 4.599 | 7.166 | 0.005 | 0.199 | 1.213 | 1.69 | 2.689 | 2.995 | 5.24 | 7.704 | 7.965 | 0.565 | 3.727 | 4.406 | 0.008
32 | 104.462 | 96.923 | 109.864 | 83.219 | 111.442 | 120.419 | 132.395 | 117.457 | 120.394 | 91.875 | 87.133 | 107.177 | 94.028 | 120.29 | 108.708 | 107.206 | 115.571 | 129.689 | 122.47 | 97.353 | 114.393 | 102.53 | 128.608 | 32 | 0.001 | 0.229 | 1.544 | 1.888 | 2.638 | 3.926 | 3.604 | 6.108 | 4.853 | 7.166 | 0.005 | 0.198 | 1.212 | 1.689 | 2.689 | 2.993 | 5.239 | 7.701 | 7.964 | 0.813 | 3.73 | 4.474 | 0.011
34 | 104.461 | 97.411 | 110.748 | 84.259 | 112.923 | 122.16 | 133.657 | 119.385 | 122.419 | 94.335 | 87.134 | 107.178 | 94.271 | 120.804 | 109.472 | 108.122 | 117.037 | 131.804 | 124.691 | 98.062 | 115.785 | 105.017 | 128.618 | 34 | 0 | 0.717 | 2.428 | 2.928 | 4.119 | 5.667 | 4.866 | 8.036 | 6.878 | 9.626 | 0.006 | 0.199 | 1.455 | 2.203 | 3.453 | 3.909 | 6.705 | 9.816 | 10.185 | 1.522 | 5.122 | 6.961 | 0.021
36 | 104.462 | 97.65 | 111.373 | 85.083 | 113.927 | 123.626 | 134.809 | 121.349 | 124.505 | 97.127 | 87.133 | 107.177 | 94.595 | 121.345 | 110.372 | 109.368 | 118.705 | 134.08 | 127.381 | 98.715 | 117.355 | 106.93 | 128.78 | 36 | 0.001 | 0.956 | 3.053 | 3.752 | 5.123 | 7.133 | 6.018 | 10 | 8.964 | 12.418 | 0.005 | 0.198 | 1.779 | 2.744 | 4.353 | 5.155 | 8.373 | 12.092 | 12.875 | 2.175 | 6.692 | 8.874 | 0.183
38 | 104.463 | 97.687 | 111.471 | 85.232 | 114.187 | 123.856 | 135 | 121.907 | 124.701 | 97.499 | 87.135 | 107.177 | 94.649 | 121.419 | 110.502 | 109.542 | 118.958 | 134.367 | 127.832 | 98.942 | 117.609 | 107.149 | 128.787 | 38 | 0.002 | 0.993 | 3.151 | 3.901 | 5.383 | 7.363 | 6.209 | 10.558 | 9.16 | 12.79 | 0.007 | 0.198 | 1.833 | 2.818 | 4.483 | 5.329 | 8.626 | 12.379 | 13.326 | 2.402 | 6.946 | 9.093 | 0.19
40 | 104.462 | 97.698 | 111.495 | 85.26 | 114.236 | 123.918 | 135.012 | 121.992 | 124.761 | 97.557 | 87.135 | 107.18 | 94.652 | 121.423 | 110.516 | 109.56 | 118.99 | 134.404 | 127.882 | 98.972 | 117.644 | 107.152 | 128.781 | 40 | 0.001 | 1.004 | 3.175 | 3.929 | 5.432 | 7.425 | 6.221 | 10.643 | 9.22 | 12.848 | 0.007 | 0.201 | 1.836 | 2.822 | 4.497 | 5.347 | 8.658 | 12.416 | 13.376 | 2.432 | 6.981 | 9.096 | 0.184
42 | 104.462 | 97.701 | 111.5 | 85.266 | 114.246 | 123.923 | 135.012 | 121.993 | 124.761 | 97.558 | 87.135 | 107.207 | 94.652 | 121.422 | 110.516 | 109.561 | 118.989 | 134.403 | 127.879 | 98.974 | 117.648 | 107.154 | 128.783 | 42 | 0.001 | 1.007 | 3.18 | 3.935 | 5.442 | 7.43 | 6.221 | 10.644 | 9.22 | 12.849 | 0.007 | 0.228 | 1.836 | 2.821 | 4.497 | 5.348 | 8.657 | 12.415 | 13.373 | 2.434 | 6.985 | 9.098 | 0.186
44 | 104.463 | 97.7 | 111.501 | 85.267 | 114.246 | 123.924 | 135.014 | 121.993 | 124.76 | 97.56 | 87.136 | 107.208 | 94.652 | 121.421 | 110.516 | 109.56 | 118.989 | 134.404 | 127.878 | 98.974 | 117.651 | 107.159 | 128.792 | 44 | 0.002 | 1.006 | 3.181 | 3.936 | 5.442 | 7.431 | 6.223 | 10.644 | 9.219 | 12.851 | 0.008 | 0.229 | 1.836 | 2.82 | 4.497 | 5.347 | 8.657 | 12.416 | 13.372 | 2.434 | 6.988 | 9.103 | 0.195
46 | 104.464 | 97.701 | 111.502 | 85.268 | 114.248 | 123.925 | 135.015 | 121.993 | 124.761 | 97.565 | 87.137 | 107.208 | 94.653 | 121.422 | 110.517 | 109.561 | 118.99 | 134.405 | 127.878 | 98.976 | 117.653 | 107.161 | 128.793 | 46 | 0.003 | 1.007 | 3.182 | 3.937 | 5.444 | 7.432 | 6.224 | 10.644 | 9.22 | 12.856 | 0.009 | 0.229 | 1.837 | 2.821 | 4.498 | 5.348 | 8.658 | 12.417 | 13.372 | 2.436 | 6.99 | 9.105 | 0.196
48 | 104.464 | 97.701 | 111.502 | 85.269 | 114.247 | 123.925 | 135.018 | 121.991 | 124.76 | 97.569 | 87.137 | 107.208 | 94.654 | 121.422 | 110.518 | 109.564 | 118.989 | 134.407 | 127.87 | 98.976 | 117.652 | 107.158 | 128.794 | 48 | 0.003 | 1.007 | 3.182 | 3.938 | 5.443 | 7.432 | 6.227 | 10.642 | 9.219 | 12.86 | 0.009 | 0.229 | 1.838 | 2.821 | 4.499 | 5.351 | 8.657 | 12.419 | 13.364 | 2.436 | 6.989 | 9.102 | 0.197
50 | 104.464 | 97.702 | 111.502 | 85.269 | 114.248 | 123.924 | 135.019 | 121.988 | 124.758 | 97.522 | 87.136 | 107.208 | 94.654 | 121.421 | 110.518 | 109.564 | 118.988 | 134.289 | 127.722 | 98.976 | 117.651 | 107.156 | 128.792 | 50 | 0.003 | 1.008 | 3.182 | 3.938 | 5.444 | 7.431 | 6.228 | 10.639 | 9.217 | 12.813 | 0.008 | 0.229 | 1.838 | 2.82 | 4.499 | 5.351 | 8.656 | 12.301 | 13.216 | 2.436 | 6.988 | 9.1 | 0.195
52 | 104.464 | 97.703 | 111.503 | 85.269 | 114.248 | 123.924 | 135.022 | 121.986 | 124.756 | 97.347 | 87.137 | 107.209 | 94.654 | 121.421 | 110.518 | 109.561 | 118.922 | 134.143 | 127.535 | 98.977 | 117.653 | 107.157 | 128.796 | 52 | 0.003 | 1.009 | 3.183 | 3.938 | 5.444 | 7.431 | 6.231 | 10.637 | 9.215 | 12.638 | 0.009 | 0.23 | 1.838 | 2.82 | 4.499 | 5.348 | 8.59 | 12.155 | 13.029 | 2.437 | 6.99 | 9.101 | 0.199
54 | 104.465 | 97.704 | 111.506 | 85.271 | 114.249 | 123.925 | 135.026 | 121.986 | 124.756 | 97.305 | 87.138 | 107.209 | 94.656 | 121.422 | 110.52 | 109.562 | 118.857 | 134.053 | 127.455 | 99.046 | 117.651 | 107.148 | 128.796 | 54 | 0.004 | 1.01 | 3.186 | 3.94 | 5.445 | 7.432 | 6.235 | 10.637 | 9.215 | 12.596 | 0.01 | 0.23 | 1.84 | 2.821 | 4.501 | 5.349 | 8.525 | 12.065 | 12.949 | 2.506 | 6.988 | 9.092 | 0.199
56 | 104.464 | 97.705 | 111.508 | 85.273 | 114.249 | 123.925 | 135.029 | 121.976 | 124.756 | 97.149 | 87.139 | 107.209 | 94.656 | 121.421 | 110.52 | 109.56 | 118.749 | 133.849 | 127.269 | 99.047 | 117.651 | 107.069 | 128.801 | 56 | 0.003 | 1.011 | 3.188 | 3.942 | 5.445 | 7.432 | 6.238 | 10.627 | 9.215 | 12.44 | 0.011 | 0.23 | 1.84 | 2.82 | 4.501 | 5.347 | 8.417 | 11.861 | 12.763 | 2.507 | 6.988 | 9.013 | 0.204
58 | 104.464 | 97.705 | 111.515 | 85.273 | 114.249 | 123.925 | 135.032 | 121.971 | 124.758 | 97.141 | 87.138 | 107.208 | 94.656 | 121.421 | 110.52 | 109.558 | 118.745 | 133.841 | 127.261 | 99.049 | 117.649 | 107.052 | 128.804 | 58 | 0.003 | 1.011 | 3.195 | 3.942 | 5.445 | 7.432 | 6.241 | 10.622 | 9.217 | 12.432 | 0.01 | 0.229 | 1.84 | 2.82 | 4.501 | 5.345 | 8.413 | 11.853 | 12.755 | 2.509 | 6.986 | 8.996 | 0.207
60 | 104.466 | 97.781 | 111.666 | 85.513 | 114.541 | 124.292 | 135.222 | 122.433 | 125.64 | 98.003 | 87.138 | 107.209 | 94.723 | 121.524 | 110.669 | 109.814 | 119.346 | 134.84 | 128.126 | 99.266 | 118.056 | 108.646 | 129.008 | 60 | 0.005 | 1.087 | 3.346 | 4.182 | 5.737 | 7.799 | 6.431 | 11.084 | 10.099 | 13.294 | 0.01 | 0.23 | 1.907 | 2.923 | 4.65 | 5.601 | 9.014 | 12.852 | 13.62 | 2.726 | 7.393 | 10.59 | 0.411
62 | 104.546 | 98.075 | 112.44 | 86.603 | 116.341 | 126.198 | 136.761 | 125.196 | 127.737 | 101.452 | 87.139 | 107.526 | 95.137 | 122.366 | 111.957 | 111.447 | 121.76 | 138.299 | 132.118 | 100.198 | 119.907 | 112.719 | 129.379 | 62 | 0.085 | 1.381 | 4.12 | 5.272 | 7.537 | 9.705 | 7.97 | 13.847 | 12.196 | 16.743 | 0.011 | 0.547 | 2.321 | 3.765 | 5.938 | 7.234 | 11.428 | 16.311 | 17.612 | 3.658 | 9.244 | 14.663 | 0.782
64 | 104.55 | 98.13 | 112.693 | 86.884 | 116.822 | 126.769 | 137.265 | 126.006 | 128.324 | 102.424 | 87.139 | 107.569 | 95.232 | 122.628 | 112.237 | 111.967 | 122.521 | 139.396 | 133.109 | 101.017 | 120.774 | 113.527 | 129.513 | 64 | 0.089 | 1.436 | 4.373 | 5.553 | 8.018 | 10.276 | 8.474 | 14.657 | 12.783 | 17.715 | 0.011 | 0.59 | 2.416 | 4.027 | 6.218 | 7.754 | 12.189 | 17.408 | 18.603 | 4.477 | 10.111 | 15.471 | 0.916
66 | 104.552 | 98.14 | 112.699 | 86.994 | 116.845 | 126.829 | 137.281 | 126.09 | 128.438 | 102.558 | 87.139 | 107.582 | 95.274 | 122.679 | 112.302 | 112.03 | 122.614 | 139.572 | 133.369 | 101.104 | 120.934 | 113.588 | 129.626 | 66 | 0.091 | 1.446 | 4.379 | 5.663 | 8.041 | 10.336 | 8.49 | 14.741 | 12.897 | 17.849 | 0.011 | 0.603 | 2.458 | 4.078 | 6.283 | 7.817 | 12.282 | 17.584 | 18.863 | 4.564 | 10.271 | 15.532 | 1.029
68 | 104.575 | 98.203 | 112.881 | 87.182 | 117.094 | 127.288 | 137.669 | 126.736 | 129.083 | 103.397 | 87.141 | 107.648 | 95.451 | 122.848 | 112.717 | 112.602 | 123.209 | 140.421 | 134.235 | 101.356 | 121.446 | 114.447 | 129.684 | 68 | 0.114 | 1.509 | 4.561 | 5.851 | 8.29 | 10.795 | 8.878 | 15.387 | 13.542 | 18.688 | 0.013 | 0.669 | 2.635 | 4.247 | 6.698 | 8.389 | 12.877 | 18.433 | 19.729 | 4.816 | 10.783 | 16.391 | 1.087
70 | 104.684 | 98.481 | 113.61 | 88.367 | 119.061 | 128.865 | 139.176 | 129.275 | 131.328 | 106.568 | 87.141 | 107.839 | 96.097 | 123.765 | 114.031 | 114.47 | 125.764 | 144.096 | 137.859 | 101.787 | 123.501 | 117.199 | 129.946 | 70 | 0.223 | 1.787 | 5.29 | 7.036 | 10.257 | 12.372 | 10.385 | 17.926 | 15.787 | 21.859 | 0.013 | 0.86 | 3.281 | 5.164 | 8.012 | 10.257 | 15.432 | 22.108 | 23.353 | 5.247 | 12.838 | 19.143 | 1.349
72 | 104.776 | 98.762 | 114.245 | 89.09 | 120.206 | 130.57 | 140.43 | 131.427 | 133.292 | 110.023 | 87.143 | 107.971 | 96.552 | 124.585 | 115.23 | 115.911 | 127.951 | 147.067 | 141.554 | 102.211 | 125.409 | 119.209 | 130.184 | 72 | 0.315 | 2.068 | 5.925 | 7.759 | 11.402 | 14.077 | 11.639 | 20.078 | 17.751 | 25.314 | 0.015 | 0.992 | 3.736 | 5.984 | 9.211 | 11.698 | 17.619 | 25.079 | 27.048 | 5.671 | 14.746 | 21.153 | 1.587
74 | 104.837 | 98.969 | 114.741 | 90.149 | 121.079 | 131.926 | 141.445 | 133.099 | 134.842 | 112.152 | 87.143 | 108.065 | 96.757 | 125.158 | 116.242 | 116.978 | 129.536 | 149.163 | 143.851 | 102.617 | 126.708 | 121.102 | 130.399 | 74 | 0.376 | 2.275 | 6.421 | 8.818 | 12.275 | 15.433 | 12.654 | 21.75 | 19.301 | 27.443 | 0.015 | 1.086 | 3.941 | 6.557 | 10.223 | 12.765 | 19.204 | 27.175 | 29.345 | 6.077 | 16.045 | 23.046 | 1.802
76 | 105.027 | 99.329 | 115.549 | 91.457 | 122.814 | 133.943 | 143.075 | 136.132 | 137.724 | 116.249 | 87.145 | 108.202 | 97.39 | 126.183 | 117.846 | 118.859 | 132.178 | 153.306 | 148.11 | 103.23 | 129.154 | 124.592 | 130.716 | 76 | 0.566 | 2.635 | 7.229 | 10.126 | 14.01 | 17.45 | 14.284 | 24.783 | 22.183 | 31.54 | 0.017 | 1.223 | 4.574 | 7.582 | 11.827 | 14.646 | 21.846 | 31.318 | 33.604 | 6.69 | 18.491 | 26.536 | 2.119
78 | 105.104 | 99.672 | 116.14 | 92.422 | 124.045 | 135.613 | 144.55 | 138.598 | 139.65 | 119.762 | 87.147 | 108.39 | 97.825 | 127.067 | 119.164 | 120.355 | 134.807 | 156.827 | 151.962 | 103.717 | 131.338 | 127.605 | 130.976 | 78 | 0.643 | 2.978 | 7.82 | 11.091 | 15.241 | 19.12 | 15.759 | 27.249 | 24.109 | 35.053 | 0.019 | 1.411 | 5.009 | 8.466 | 13.145 | 16.142 | 24.475 | 34.839 | 37.456 | 7.177 | 20.675 | 29.549 | 2.379
80 | 105.187 | 99.96 | 116.943 | 93.176 | 125.56 | 137.048 | 145.987 | 140.838 | 141.538 | 122.829 | 87.147 | 108.567 | 98.243 | 127.793 | 120.261 | 121.996 | 136.909 | 159.947 | 157.366 | 104.137 | 133.455 | 129.903 | 131.253 | 80 | 0.726 | 3.266 | 8.623 | 11.845 | 16.756 | 20.555 | 17.196 | 29.489 | 25.997 | 38.12 | 0.019 | 1.588 | 5.427 | 9.192 | 14.242 | 17.783 | 26.577 | 37.959 | 42.86 | 7.597 | 22.792 | 31.847 | 2.656
82 | 105.334 | 100.321 | 117.557 | 94.14 | 126.711 | 138.406 | 147.307 | 142.706 | 143.156 | 125.326 | 87.148 | 108.716 | 98.603 | 128.367 | 121.228 | 123.152 | 138.552 | 162.786 | 160.078 | 104.614 | 135.236 | 132.049 | 131.457 | 82 | 0.873 | 3.627 | 9.237 | 12.809 | 17.907 | 21.913 | 18.516 | 31.357 | 27.615 | 40.617 | 0.02 | 1.737 | 5.787 | 9.766 | 15.209 | 18.939 | 28.22 | 40.798 | 45.572 | 8.074 | 24.573 | 33.993 | 2.86
84 | 105.634 | 100.829 | 118.552 | 95.653 | 128.357 | 140.694 | 149.497 | 146.04 | 146.14 | 129.936 | 87.146 | 108.86 | 99.293 | 129.378 | 123.017 | 125.43 | 142.134 | 167.765 | 166.073 | 105.402 | 138.437 | 136.004 | 131.919 | 84 | 1.173 | 4.135 | 10.232 | 14.322 | 19.553 | 24.201 | 20.706 | 34.691 | 30.599 | 45.227 | 0.018 | 1.881 | 6.477 | 10.777 | 16.998 | 21.217 | 31.802 | 45.777 | 51.567 | 8.862 | 27.774 | 37.948 | 3.322
86 | 105.962 | 101.427 | 119.87 | 97.486 | 130.976 | 143.725 | 151.961 | 150.099 | 150.116 | 135.533 | 87.146 | 109.122 | 100.106 | 130.72 | 125 | 128.176 | 146.349 | 173.52 | 172.39 | 106.368 | 141.96 | 140.57 | 132.313 | 86 | 1.501 | 4.733 | 11.55 | 16.155 | 22.172 | 27.232 | 23.17 | 38.75 | 34.575 | 50.824 | 0.018 | 2.143 | 7.29 | 12.119 | 18.981 | 23.963 | 36.017 | 51.532 | 57.884 | 9.828 | 31.297 | 42.514 | 3.716
88 | 106.211 | 102.032 | 121.023 | 99.109 | 133.025 | 146.44 | 154.856 | 153.895 | 153.948 | 141.345 | 87.146 | 109.461 | 100.889 | 131.981 | 126.91 | 130.828 | 150.159 | 179.28 | 178.25 | 107.308 | 145.492 | 145.556 | 132.745 | 88 | 1.75 | 5.338 | 12.703 | 17.778 | 24.221 | 29.947 | 26.065 | 42.546 | 38.407 | 56.636 | 0.018 | 2.482 | 8.073 | 13.38 | 20.891 | 26.615 | 39.827 | 57.292 | 63.744 | 10.768 | 34.829 | 47.5 | 4.148
90 | 106.416 | 102.571 | 121.847 | 100.306 | 134.403 | 148.233 | 156.908 | 156.626 | 155.971 | 144.734 | 87.148 | 109.688 | 101.428 | 132.91 | 128.355 | 132.56 | 152.771 | 182.76 | 182.24 | 108.138 | 148.32 | 148.794 | 133.106 | 90 | 1.955 | 5.877 | 13.527 | 18.975 | 25.599 | 31.74 | 28.117 | 45.277 | 40.43 | 60.025 | 0.02 | 2.709 | 8.612 | 14.309 | 22.336 | 28.347 | 42.439 | 60.772 | 67.734 | 11.598 | 37.657 | 50.738 | 4.509
92 | 106.629 | 103.162 | 122.458 | 101.415 | 135.754 | 149.773 | 158.36 | 158.589 | 157.298 | 147.272 | 87.152 | 109.855 | 101.859 | 133.628 | 129.423 | 133.885 | 154.597 | 185.54 | 185.12 | 108.763 | 150.111 | 150.808 | 133.339 | 92 | 2.168 | 6.468 | 14.138 | 20.084 | 26.95 | 33.28 | 29.569 | 47.24 | 41.757 | 62.563 | 0.024 | 2.876 | 9.043 | 15.027 | 23.404 | 29.672 | 44.265 | 63.552 | 70.614 | 12.223 | 39.448 | 52.752 | 4.742
94 | 106.704 | 103.318 | 122.574 | 101.672 | 135.954 | 150.034 | 158.745 | 159.185 | 157.43 | 147.679 | 87.151 | 109.88 | 101.958 | 133.77 | 129.565 | 134.132 | 154.957 | 185.97 | 185.56 | 109.218 | 150.249 | 151.03 | 133.485 | 94 | 2.243 | 6.624 | 14.254 | 20.341 | 27.15 | 33.541 | 29.954 | 47.836 | 41.889 | 62.97 | 0.023 | 2.901 | 9.142 | 15.169 | 23.546 | 29.919 | 44.625 | 63.982 | 71.054 | 12.678 | 39.586 | 52.974 | 4.888
96 | 106.882 | 103.637 | 123.102 | 102.327 | 136.49 | 151.048 | 160.011 | 160.361 | 157.944 | 149.539 | 87.153 | 109.98 | 102.399 | 134.429 | 130.61 | 135.621 | 156.933 | 188.35 | 187.32 | 109.465 | 151.791 | 150.924 | 133.649 | 96 | 2.421 | 6.943 | 14.782 | 20.996 | 27.686 | 34.555 | 31.22 | 49.012 | 42.403 | 64.83 | 0.025 | 3.001 | 9.583 | 15.828 | 24.591 | 31.408 | 46.601 | 66.362 | 72.814 | 12.925 | 41.128 | 52.868 | 5.052
98 | 107.113 | 104.523 | 124.805 | 257.41 | 140.603 | 155.724 | 165.428 | 167.134 | 163.754 | 159.315 | 87.151 | 111.01 | 104.392 | 137.729 | 135.774 | 142.34 | 166.519 | 200.19 | 200.1 | 110.669 | 161.848 | 157.195 | 134.171 | 98 | 2.652 | 7.829 | 16.485 | 176.079 | 31.799 | 39.231 | 36.637 | 55.785 | 48.213 | 74.606 | 0.023 | 4.031 | 11.576 | 19.128 | 29.755 | 38.127 | 56.187 | 78.202 | 85.594 | 14.129 | 51.185 | 59.139 | 5.574
100 | 108.01 | 107.666 | 131.098 | 114.204 | 153.066 | 171.37 | 183.73 | 189.67 | 187.22 | 189.81 | 86.841 | 111.674 | 109.859 | 148.01 | 152.226 | 163.059 | 194.97 | 235.99 | 237.01 | 118.073 | 187.9 | 187.18 | 136.287 | 100 | 3.549 | 10.972 | 22.778 | 32.873 | 44.262 | 54.877 | 54.939 | 78.321 | 71.679 | 105.101 | -0.287 | 4.695 | 17.043 | 29.409 | 46.207 | 58.846 | 84.638 | 114.002 | 122.504 | 21.533 | 77.237 | 89.124 | 7.69
102 | 109.376 | 113.34 | 141.795 | 129.213 | 173.72 | 197.31 | 207.05 | 226.19 | 223.15 | 243.32 | 86.458 | 114.113 | 118.254 | 162.402 | 172.04 | 187.83 | 229.67 | 286.33 | 293.04 | 130.316 | 212.61 | 222.74 | 139.266 | 102 | 4.915 | 16.646 | 33.475 | 47.882 | 64.916 | 80.817 | 78.259 | 114.841 | 107.609 | 158.611 | -0.67 | 7.134 | 25.438 | 43.801 | 66.021 | 83.617 | 119.338 | 164.342 | 178.534 | 33.776 | 101.947 | 124.684 | 10.669
104 | 112.866 | 119.05 | 150.106 | 139.992 | 188.13 | 214.06 | 223.79 | 248.86 | 236.89 | 273.6 | 86.527 | 115.402 | 121.908 | 169.124 | 181.99 | 200.39 | 247.66 | 314.24 | 328.06 | 135.996 | 225.53 | 236.84 | 140.774 | 104 | 8.405 | 22.356 | 41.786 | 58.661 | 79.326 | 97.567 | 94.999 | 137.511 | 121.349 | 188.891 | -0.601 | 8.423 | 29.092 | 50.523 | 75.971 | 96.177 | 137.328 | 192.252 | 213.554 | 39.456 | 114.867 | 138.784 | 12.177
106 | 116.429 | 120.698 | 150.178 | 140.67 | 190.29 | 218.3 | 234.3 | 260.32 | 244.75 | 290.66 | 87.145 | 116.324 | 124.28 | 172.93 | 186.99 | 206.68 | 256.03 | 327 | 341.15 | 138.574 | 231.25 | 244.23 | 141.646 | 106 | 11.968 | 24.004 | 41.858 | 59.339 | 81.486 | 101.807 | 105.509 | 148.971 | 129.209 | 205.951 | 0.017 | 9.345 | 31.464 | 54.329 | 80.971 | 102.467 | 145.698 | 205.012 | 226.644 | 42.034 | 120.587 | 146.174 | 13.049
108 | 120.198 | 124.425 | 155.412 | 147.673 | 199.25 | 228.04 | 242.62 | 269.88 | 250.89 | 297.77 | 87.173 | 116.633 | 125.025 | 174.61 | 188.81 | 208.8 | 259.06 | 330.94 | 345.39 | 141.058 | 233.37 | 247.54 | 142.613 | 108 | 15.737 | 27.731 | 47.092 | 66.342 | 90.446 | 111.547 | 113.829 | 158.531 | 135.349 | 213.061 | 0.045 | 9.654 | 32.209 | 56.009 | 82.791 | 104.587 | 148.728 | 208.952 | 230.884 | 44.518 | 122.707 | 149.484 | 14.016
110 | 123.005 | 127.436 | 159.088 | 151.841 | 203.39 | 232.01 | 246.87 | 273.96 | 253.86 | 301.1 | 87.167 | 116.656 | 125.557 | 175.57 | 190.21 | 210.56 | 261.38 | 333.92 | 347.95 | 142.871 | 235.26 | 249.67 | 143.125 | 110 | 18.544 | 30.742 | 50.768 | 70.51 | 94.586 | 115.517 | 118.079 | 162.611 | 138.319 | 216.391 | 0.039 | 9.677 | 32.741 | 56.969 | 84.191 | 106.347 | 151.048 | 211.932 | 233.444 | 46.331 | 124.597 | 151.614 | 14.528
112 | 124.416 | 129.488 | 161.708 | 154.903 | 207.09 | 236.58 | 252.08 | 279.06 | 257.83 | 307.3 | 87.12 | 116.643 | 126.792 | 177.85 | 193.14 | 214.3 | 266.07 | 340 | 353.39 | 144.682 | 238.89 | 254.41 | 143.416 | 112 | 19.955 | 32.794 | 53.388 | 73.572 | 98.286 | 120.087 | 123.289 | 167.711 | 142.289 | 222.591 | -0.008 | 9.664 | 33.976 | 59.249 | 87.121 | 110.087 | 155.738 | 218.012 | 238.884 | 48.142 | 128.227 | 156.354 | 14.819
114 | 125.138 | 130.751 | 163.687 | 158.455 | 210.89 | 240.33 | 256.31 | 284.01 | 261.59 | 313.15 | 86.948 | 116.645 | 127.859 | 179.72 | 195.51 | 217.38 | 270.09 | 345.49 | 363.1 | 146.322 | 241.35 | 257.9 | 143.618 | 114 | 20.677 | 34.057 | 55.367 | 77.124 | 102.086 | 123.837 | 127.519 | 172.661 | 146.049 | 228.441 | -0.18 | 9.666 | 35.043 | 61.119 | 89.491 | 113.167 | 159.758 | 223.502 | 248.594 | 49.782 | 130.687 | 159.844 | 15.021
116 | 126.062 | 131.939 | 165.439 | 160.768 | 213.58 | 243.81 | 260.7 | 288.21 | 264.61 | 317.12 | 86.766 | 116.655 | 128.739 | 181.22 | 197.16 | 219.49 | 272.54 | 348.33 | 365.52 | 147.332 | 242.63 | 259.12 | 143.744 | 116 | 21.601 | 35.245 | 57.119 | 79.437 | 104.776 | 127.317 | 131.909 | 176.861 | 149.069 | 232.411 | -0.362 | 9.676 | 35.923 | 62.619 | 91.141 | 115.277 | 162.208 | 226.342 | 251.014 | 50.792 | 131.967 | 161.064 | 15.147
118 | 126.666 | 132.635 | 166.18 | 161.831 | 214.94 | 245.73 | 263.07 | 290.97 | 266.8 | 319.5 | 86.623 | 116.645 | 129.047 | 182.06 | 198.08 | 220.58 | 273.74 | 349.72 | 366.57 | 147.833 | 243.15 | 259.49 | 143.815 | 118 | 22.205 | 35.941 | 57.86 | 80.5 | 106.136 | 129.237 | 134.279 | 179.621 | 151.259 | 234.791 | -0.505 | 9.666 | 36.231 | 63.459 | 92.061 | 116.367 | 163.408 | 227.732 | 252.064 | 51.293 | 132.487 | 161.434 | 15.218
120 | 127.245 | 133.274 | 167.026 | 162.805 | 216.34 | 247.32 | 264.9 | 293.22 | 268.1 | 321.54 | 86.546 | 116.638 | 129.601 | 182.84 | 198.87 | 221.58 | 275.16 | 351.22 | 367.42 | 147.912 | 244.23 | 259.59 | 143.787 | 120 | 22.784 | 36.58 | 58.706 | 81.474 | 107.536 | 130.827 | 136.109 | 181.871 | 152.559 | 236.831 | -0.582 | 9.659 | 36.785 | 64.239 | 92.851 | 117.367 | 164.828 | 229.232 | 252.914 | 51.372 | 133.567 | 161.534 | 15.19
122 | 127.403 | 133.536 | 167.329 | 163.353 | 217.25 | 248.48 | 268.38 | 294.63 | 268.3 | 323.17 | 86.275 | 116.618 | 130.012 | 183.62 | 199.73 | 222.74 | 276.63 | 353.08 | 368.83 | 147.942 | 245.93 | 259.49 | 143.716 | 122 | 22.942 | 36.842 | 59.009 | 82.022 | 108.446 | 131.987 | 139.589 | 183.281 | 152.759 | 238.461 | -0.853 | 9.639 | 37.196 | 65.019 | 93.711 | 118.527 | 166.298 | 231.092 | 254.324 | 51.402 | 135.267 | 161.434 | 15.119
124 | 127.478 | 133.584 | 167.796 | 164.132 | 218.41 | 250.16 | 270.9 | 297.91 | 269.12 | 328.46 | 86.197 | 116.613 | 130.77 | 184.99 | 201.39 | 225.08 | 279.99 | 358.37 | 374.32 | 147.971 | 249.06 | 261.58 | 144.471 | 124 | 23.017 | 36.89 | 59.476 | 82.801 | 109.606 | 133.667 | 142.109 | 186.561 | 153.579 | 243.751 | -0.931 | 9.634 | 37.954 | 66.389 | 95.371 | 120.867 | 169.658 | 236.382 | 259.814 | 51.431 | 138.397 | 163.524 | 15.874
126 | 127.484 | 133.739 | 168.672 | 165.31 | 220.79 | 252.68 | 273.65 | 301.9 | 270.52 | 334.31 | 86.074 | 116.633 | 131.858 | 186.56 | 203.19 | 227.06 | 283.58 | 363.97 | 380.19 | 147.967 | 251.91 | 263.94 | 144.969 | 126 | 23.023 | 37.045 | 60.352 | 83.979 | 111.986 | 136.187 | 144.859 | 190.551 | 154.979 | 249.601 | -1.054 | 9.654 | 39.042 | 67.959 | 97.171 | 122.847 | 173.248 | 241.982 | 265.684 | 51.427 | 141.247 | 165.884 | 16.372
128 | 127.438 | 134.109 | 169.456 | 166.701 | 223.06 | 255.3 | 275.48 | 305.48 | 270.98 | 338.53 | 86.02 | 116.649 | 132.464 | 187.35 | 203.83 | 227.71 | 284.57 | 366.48 | 383.2 | 147.543 | 252.23 | 264.26 | 145.096 | 128 | 22.977 | 37.415 | 61.136 | 85.37 | 114.256 | 138.807 | 146.689 | 194.131 | 155.439 | 253.821 | -1.108 | 9.67 | 39.648 | 68.749 | 97.811 | 123.497 | 174.238 | 244.492 | 268.694 | 51.003 | 141.567 | 166.204 | 16.499
130 | 127.383 | 134.136 | 169.726 | 167.379 | 224.2 | 256.73 | 276.85 | 307.39 | 270.99 | 340.16 | 85.821 | 116.664 | 132.82 | 187.75 | 203.93 | 227.8 | 284.66 | 366.9 | 383.92 | 146.812 | 252.21 | 263.08 | 145.048 | 130 | 22.922 | 37.442 | 61.406 | 86.048 | 115.396 | 140.237 | 148.059 | 196.041 | 155.449 | 255.451 | -1.307 | 9.685 | 40.004 | 69.149 | 97.911 | 123.587 | 174.328 | 244.912 | 269.414 | 50.272 | 141.547 | 165.024 | 16.451
132 | 127.285 | 134.138 | 169.722 | 167.493 | 224.48 | 257.08 | 277.12 | 307.74 | 269.84 | 339.25 | 85.586 | 116.669 | 132.842 | 187.74 | 203.92 | 227.59 | 283.53 | 364.88 | 382.08 | 145.742 | 250.65 | 260.55 | 145.01 | 132 | 22.824 | 37.444 | 61.402 | 86.162 | 115.676 | 140.587 | 148.329 | 196.391 | 154.299 | 254.541 | -1.542 | 9.69 | 40.026 | 69.139 | 97.901 | 123.377 | 173.198 | 242.892 | 267.574 | 49.202 | 139.987 | 162.494 | 16.413
134 | 126.591 | 133.953 | 169.342 | 167.496 | 223.57 | 255.55 | 275.91 | 305.27 | 267.2 | 335.17 | 85.345 | 116.675 | 132.844 | 187.77 | 202.88 | 226.09 | 280.62 | 361.21 | 378.13 | 144.263 | 248.06 | 257.5 | 144.97 | 134 | 22.13 | 37.259 | 61.022 | 86.165 | 114.766 | 139.057 | 147.119 | 193.921 | 151.659 | 250.461 | -1.783 | 9.696 | 40.028 | 69.169 | 96.861 | 121.877 | 170.288 | 239.222 | 263.624 | 47.723 | 137.397 | 159.444 | 16.373
136 | 125.834 | 132.988 | 167.764 | 166.309 | 220.52 | 252.48 | 273.49 | 301.11 | 263.13 | 329.27 | 85.1 | 116.675 | 132.843 | 187.08 | 201.27 | 223.65 | 277.11 | 355.77 | 373.03 | 142.858 | 245.29 | 253.72 | 144.706 | 136 | 21.373 | 36.294 | 59.444 | 84.978 | 111.716 | 135.987 | 144.699 | 189.761 | 147.589 | 244.561 | -2.028 | 9.696 | 40.027 | 68.479 | 95.251 | 119.437 | 166.778 | 233.782 | 258.524 | 46.318 | 134.627 | 155.664 | 16.109
138 | 125.079 | 131.986 | 165.931 | 164.308 | 217.69 | 248.81 | 270.26 | 296.09 | 259.24 | 323.12 | 84.808 | 116.679 | 132.848 | 186.11 | 199.56 | 221.41 | 273.61 | 350.49 | 367.25 | 141.446 | 242.44 | 249.87 | 144.184 | 138 | 20.618 | 35.292 | 57.611 | 82.977 | 108.886 | 132.317 | 141.469 | 184.741 | 143.699 | 238.411 | -2.32 | 9.7 | 40.032 | 67.509 | 93.541 | 117.197 | 163.278 | 228.502 | 252.744 | 44.906 | 131.777 | 151.814 | 15.587
140 | 124.356 | 131.047 | 164.447 | 162.225 | 214.78 | 245.37 | 267.69 | 291.79 | 255.43 | 317.51 | 84.565 | 116.68 | 132.857 | 185.18 | 198.01 | 219.42 | 270.47 | 345.9 | 361.83 | 140.151 | 239.65 | 246.71 | 143.597 | 140 | 19.895 | 34.353 | 56.127 | 80.894 | 105.976 | 128.877 | 138.899 | 180.441 | 139.889 | 232.801 | -2.563 | 9.701 | 40.041 | 66.579 | 91.991 | 115.207 | 160.138 | 223.912 | 247.324 | 43.611 | 128.987 | 148.654 | 15
142 | 123.627 | 130.012 | 162.721 | 160.106 | 212.39 | 242.19 | 265.11 | 287.76 | 251.93 | 312.46 | 84.461 | 116.68 | 132.863 | 184.3 | 196.57 | 217.55 | 267.75 | 341.53 | 356.81 | 138.873 | 237.24 | 243.55 | 142.883 | 142 | 19.166 | 33.318 | 54.401 | 78.775 | 103.586 | 125.697 | 136.319 | 176.411 | 136.389 | 227.751 | -2.667 | 9.701 | 40.047 | 65.699 | 90.551 | 113.337 | 157.418 | 219.542 | 242.304 | 42.333 | 126.577 | 145.494 | 14.286
144 | 122.764 | 128.761 | 161.259 | 158.422 | 210.26 | 239.43 | 263 | 283.98 | 248.72 | 308.18 | 84.366 | 116.682 | 132.86 | 183.44 | 195.21 | 215.9 | 264.99 | 337.68 | 351.81 | 137.759 | 234.77 | 240.88 | 142.201 | 144 | 18.303 | 32.067 | 52.939 | 77.091 | 101.456 | 122.937 | 134.209 | 172.631 | 133.179 | 223.471 | -2.762 | 9.703 | 40.044 | 64.839 | 89.191 | 111.687 | 154.658 | 215.692 | 237.304 | 41.219 | 124.107 | 142.824 | 13.604
146 | 121.834 | 127.512 | 159.572 | 156.411 | 207.37 | 236.78 | 260.86 | 280.42 | 245.58 | 304.05 | 84.275 | 116.681 | 132.73 | 182.71 | 193.89 | 213.87 | 262.42 | 333.94 | 347.74 | 136.521 | 232.52 | 238.19 | 141.48 | 146 | 17.373 | 30.818 | 51.252 | 75.08 | 98.566 | 120.287 | 132.069 | 169.071 | 130.039 | 219.341 | -2.853 | 9.702 | 39.914 | 64.109 | 87.871 | 109.657 | 152.088 | 211.952 | 233.234 | 39.981 | 121.857 | 140.134 | 12.883
148 | 120.917 | 126.37 | 157.813 | 154.15 | 204.86 | 233.91 | 258.43 | 276.94 | 242.42 | 299.61 | 84.051 | 116.674 | 132.349 | 181.8 | 192.47 | 212.32 | 259.89 | 330.22 | 343.07 | 135.097 | 230.26 | 235.36 | 140.803 | 148 | 16.456 | 29.676 | 49.493 | 72.819 | 96.056 | 117.417 | 129.639 | 165.591 | 126.879 | 214.901 | -3.077 | 9.695 | 39.533 | 63.199 | 86.451 | 108.107 | 149.558 | 208.232 | 228.564 | 38.557 | 119.597 | 137.304 | 12.206
150 | 119.943 | 125.152 | 156.27 | 152.465 | 202.89 | 231.4 | 255.97 | 273.86 | 239.62 | 296.07 | 83.939 | 116.672 | 132.041 | 181.12 | 191.28 | 210.49 | 257.52 | 326.99 | 339.68 | 133.862 | 228.09 | 233.18 | 140.006 | 150 | 15.482 | 28.458 | 47.95 | 71.134 | 94.086 | 114.907 | 127.179 | 162.511 | 124.079 | 211.361 | -3.189 | 9.693 | 39.225 | 62.519 | 85.261 | 106.277 | 147.188 | 205.002 | 225.174 | 37.322 | 117.427 | 135.124 | 11.409